## Hoja1
| 60 | 80 | 100 | 120 |  |  |  | Radio (mm) | F (N) | Nº de ciclos | σth (MPa) | σreal,estático (MPa) | σreal,dinamico (MPa)
R=0,4 mm | 9858 | 7533 | 5593 | 5292 |  |  |  | 0.4 | 60 | 9858 | 119.963 | 257.9205 | 208.2558
R=0,8 mm | 12612 | 6956 | 9257 | 4328 |  |  |  | 0.4 | 80 | 7533 | 159.9507 | 343.894 | 277.6744
[8 empty] | 0.4 | 100 | 5593 | 199.9384 | 429.8676 | 347.0931
[8 empty] | 0.4 | 120 | 5292 | 239.9261 | 515.8411 | 416.5117
[8 empty] | Probetas |  |  | Kt para radio 0,4 |  |  | Kt para radio 0,8
[8 empty] | L | 100.5 |  | D/d | 1.5 |  | D/d | 1.5
[8 empty] | d | 8 |  | r/d | 0.05 |  | R/d | 0.1
[8 empty] | D | 12 |  | Kt | 2.15 |  | Kt | 1.75
[8 empty] | r | 0.4
[8 empty] | R | 0.8
Concentracion de tensiones por fatiga
[8 empty] | Radio | 0.4 | 0.8
[8 empty] | Sut | 611 | 611
[8 empty] | q | 0.64 | 0.72
[8 empty] | Kf | 1.736 | 1.54
[8 empty] | Radio (mm) | F (N) | Nº de ciclos | σth (MPa) | σreal,estático (MPa) | σreal,dinamico (MPa)
Limite de fatiga |  |  | f | 0.861 |  |  |  | 0.8 | 60 | 12612 | 119.963 | 209.9353 | 184.7431
Se' (MPa) | 305.5 |  | A | 1107.671 |  |  |  | 0.8 | 80 | 6956 | 159.9507 | 279.9138 | 246.3241
ka | 0.8239021 |  | B | -0.1077888 |  |  |  | 0.8 | 100 | 9257 | 199.9384 | 349.8922 | 307.9051
kb | 0.9926384 | [6 empty] | 0.8 | 120 | 4328 | 239.9261 | 419.8706 | 369.4862
kc | 1
kd | 1 |  | Radio (mm) | F (N) | f | A | B | σth (MPa) | Kf·σth (MPa) | Nº de ciclos
ke | 1 |  | 0.4 | 60 | 0.861 | 1107.671 | -0.1077888 | 119.963 | 208.2558 | Vida infinita
kf | 1 |  | 0.4 | 80 | 0.861 | 1107.671 | -0.1077888 | 159.9507 | 277.6744 | 375454.1
Se (MPa) | 249.8492 |  | 0.4 | 100 | 0.861 | 1107.671 | -0.1077888 | 199.9384 | 347.0931 | 47367.87
|  |  | 0.4 | 120 | 0.861 | 1107.671 | -0.1077888 | 239.9261 | 416.5117 | 8727.459
|  |  | Radio (mm) | F (N) | f | A | B | σth (MPa) | Kf·σth (MPa) | Nº de ciclos
|  |  | 0.8 | 60 | 0.861 | 1107.671 | -0.1077888 | 119.963 | 184.7431 | Vida infinita
|  |  | 0.8 | 80 | 0.861 | 1107.671 | -0.1077888 | 159.9507 | 246.3241 | Vida infinita
|  |  | 0.8 | 100 | 0.861 | 1107.671 | -0.1077888 | 199.9384 | 307.9051 | 143938.7
|  |  | 0.8 | 120 | 0.861 | 1107.671 | -0.1077888 | 239.9261 | 369.4862 | 26520.5